## Sheet1
Ceiling Stain Resistance Testing - ASTM D1308
Contaminant | Ceilume Thermoformed Panel Finishes |  |  |  | Mineral Fiber Panels
| White | Latte | Caramel Wood | Bronze
FOOD PRODUCTS
Baking Soda Solution | ● | ⦿ | ● | ● | ○
Coffee | ● | ⦿ | ● | ● | ○
Mustard, Yellow | ● | ● | ● | ● | ○
Ketchup | ● | ● | ● | ● | ○
Vegetable Oil | ● | ● | ● | ● | ○
Vinegar | ● | ● | ● | ● | ○
Wine, Red | ● | ● | ● | ● | ○
CHEMICALS AND HEALTHCARE
Bleach | ● | ⦿ | ○ | ○ | ⦿
Hydrogen Peroxide | ● | ● | ⦿ | ○ | ●
Povidone Iodine | ● | ● | ● | ● | ○
SWIMMING POOL ENVIRONMENTS
Calcium Hypochlorite | ● | ● | ● | ○ | ○
Trichloro-S-Triazinetrione | ● | ● | ● | ● | ⦿
OTHER
Machine Oil, Light | ● | ● | ● | ● | ○
Permanent Marker | ○ | ○ | ○ | ○ | ○
LEGEND
● | No stain.
⦿ | Faint stain. Very slight discoloration that is difficult to notice at first glance and requires an angled view under lighting to be seen.
○ | Significant stain. Can not be cleaned.
Testing data by National Technical Systems